## Sheet1
cycle | capacity
1 | 1.856487
2 | 1.846327
3 | 1.835349
4 | 1.835263
5 | 1.834646
6 | 1.835662
7 | 1.835146
8 | 1.825757
9 | 1.824774
10 | 1.824613
11 | 1.82462
12 | 1.814202
13 | 1.813752
14 | 1.81344
15 | 1.802598
16 | 1.802107
17 | 1.80258
18 | 1.803068
19 | 1.802778
20 | 1.847026
21 | 1.847417
22 | 1.836177
23 | 1.825781
24 | 1.825114
25 | 1.825582
26 | 1.814031
27 | 1.814769
28 | 1.813969
29 | 1.802766
30 | 1.804077
31 | 1.851803
32 | 1.830704
33 | 1.819904
34 | 1.809308
35 | 1.80461
36 | 1.799377
37 | 1.788443
38 | 1.782923
39 | 1.773034
40 | 1.773038
41 | 1.767872
42 | 1.762315
43 | 1.767617
44 | 1.762668
45 | 1.75173
46 | 1.74185
47 | 1.736091
48 | 1.793624
49 | 1.783189
50 | 1.767364
51 | 1.757018
52 | 1.746871
53 | 1.741717
54 | 1.736423
55 | 1.726322
56 | 1.715807
57 | 1.710533
58 | 1.706014
59 | 1.700311
60 | 1.69458
61 | 1.684903
62 | 1.674474
63 | 1.674569
64 | 1.663716
65 | 1.659014
66 | 1.653854
67 | 1.642654
68 | 1.637858
69 | 1.632735
70 | 1.627753
71 | 1.622125
72 | 1.611326
73 | 1.606563
74 | 1.601514
75 | 1.590369
76 | 1.585789
77 | 1.584943
78 | 1.595526
79 | 1.57473
80 | 1.564902
81 | 1.559766
82 | 1.559482
83 | 1.554689
84 | 1.548874
85 | 1.538237
86 | 1.527914
87 | 1.528525
88 | 1.522647
89 | 1.517486
91 | 1.563849
92 | 1.548092
93 | 1.532376
94 | 1.526953
95 | 1.516957
96 | 1.511898
97 | 1.506564
98 | 1.501545
99 | 1.490844
100 | 1.485868
101 | 1.480414
102 | 1.47521
103 | 1.485904
104 | 1.496092
105 | 1.480801
106 | 1.469754
107 | 1.453901
108 | 1.454146
109 | 1.455024
110 | 1.449042
111 | 1.438671
112 | 1.433445
113 | 1.433396
114 | 1.428065
115 | 1.42292
116 | 1.417429
117 | 1.412409
118 | 1.412579
119 | 1.407598
120 | 1.433392
121 | 1.438255
122 | 1.417355
123 | 1.406982
124 | 1.401204
125 | 1.396701
126 | 1.391285
127 | 1.386229
128 | 1.380437
129 | 1.375236
130 | 1.370513
131 | 1.370509
132 | 1.364736
133 | 1.375392
134 | 1.386112
135 | 1.36985
136 | 1.364783
137 | 1.354322
138 | 1.354642
139 | 1.354704
140 | 1.349315
141 | 1.344189
142 | 1.338991
143 | 1.338915
144 | 1.334007
145 | 1.328644
146 | 1.323171
147 | 1.318169
148 | 1.318466
149 | 1.318293
150 | 1.323872
151 | 1.360122
152 | 1.339531
153 | 1.329029
154 | 1.323674
155 | 1.318634
156 | 1.313475
157 | 1.313202
158 | 1.307796
159 | 1.303033
160 | 1.303357
161 | 1.30341
162 | 1.297887
163 | 1.298074
164 | 1.293464
165 | 1.288003
166 | 1.287453
167 | 1.309015
168 | 1.325079