## Sheet1
cycle | capacity
1 | 2.035338
2 | 2.02514
3 | 2.013326
4 | 2.013285
5 | 2.000528
6 | 2.013899
7 | 2.013101
8 | 1.96879
9 | 1.968166
10 | 1.957231
11 | 1.945599
12 | 1.934751
13 | 1.92328
14 | 1.91189
15 | 1.901067
16 | 1.889199
17 | 1.878278
18 | 1.86757
19 | 1.867589
20 | 1.979627
21 | 1.95755
22 | 1.945815
23 | 1.924246
24 | 1.945981
25 | 1.901408
26 | 1.878674
27 | 1.868306
28 | 1.856024
29 | 1.8452
30 | 1.857229
31 | 1.924776
32 | 1.882232
33 | 1.855277
34 | 1.839251
35 | 1.81854
36 | 1.813477
37 | 1.797102
38 | 1.781005
39 | 1.771013
40 | 1.760471
41 | 1.750291
42 | 1.739493
43 | 1.754677
44 | 1.765939
45 | 1.733789
46 | 1.713326
47 | 1.702408
48 | 1.823719
49 | 1.808128
50 | 1.775761
51 | 1.744741
52 | 1.729207
53 | 1.708109
54 | 1.697595
55 | 1.682063
56 | 1.671477
57 | 1.660759
58 | 1.651121
59 | 1.640135
60 | 1.6292
61 | 1.60885
62 | 1.603524
63 | 1.598971
64 | 1.587627
65 | 1.582972
66 | 1.567138
67 | 1.561345
68 | 1.551171
69 | 1.540674
70 | 1.525314
71 | 1.530157
72 | 1.524657
73 | 1.514549
74 | 1.509392
75 | 1.503997
76 | 1.49352
77 | 1.487632
78 | 1.530288
79 | 1.504076
80 | 1.488759
81 | 1.478278
82 | 1.47846
83 | 1.473215
84 | 1.467516
85 | 1.451629
86 | 1.451924
87 | 1.447148
88 | 1.446854
89 | 1.441674
91 | 1.54639
92 | 1.514706
93 | 1.498979
94 | 1.483111
95 | 1.472966
96 | 1.46276
97 | 1.451836
98 | 1.446867
99 | 1.44138
100 | 1.431211
101 | 1.426025
102 | 1.420488
103 | 1.420701
104 | 1.452256
105 | 1.431558
106 | 1.415016
107 | 1.409731
108 | 1.404917
109 | 1.395164
110 | 1.394534
111 | 1.389317
112 | 1.383838
113 | 1.373681
114 | 1.378606
115 | 1.37376
116 | 1.368258
117 | 1.363302
118 | 1.358097
119 | 1.353269
120 | 1.384161
121 | 1.405147
122 | 1.378719
123 | 1.368266
124 | 1.357315
125 | 1.352493
126 | 1.34741
127 | 1.337008
128 | 1.331235
129 | 1.32593
130 | 1.321579
131 | 1.321225
132 | 1.315649
133 | 1.320903
134 | 1.347433
135 | 1.326013
136 | 1.310119
137 | 1.305216
138 | 1.300406
139 | 1.300236
140 | 1.289507
141 | 1.279253
142 | 1.279208
143 | 1.274037
144 | 1.274127
145 | 1.263764
146 | 1.258137
147 | 1.25326
148 | 1.253231
149 | 1.248087
150 | 1.253435
151 | 1.289805
152 | 1.26354
153 | 1.247976
154 | 1.23212
155 | 1.227114
156 | 1.22174
157 | 1.211103
158 | 1.205616
159 | 1.200894
160 | 1.19059
161 | 1.185179
162 | 1.179671
163 | 1.174595
164 | 1.153818
165 | 1.164401
166 | 1.158797
167 | 1.174975
168 | 1.185675