## Sheet1
cycle | capacity
1 | 1.891052
2 | 1.880637
3 | 1.880663
4 | 1.880771
5 | 1.879451
6 | 1.8807
7 | 1.879935
8 | 1.881509
9 | 1.869691
10 | 1.870052
11 | 1.870044
12 | 1.859652
13 | 1.859075
14 | 1.859008
15 | 1.859362
16 | 1.858736
17 | 1.847817
18 | 1.848525
19 | 1.848379
20 | 1.880781
21 | 1.881472
22 | 1.881095
23 | 1.871009
24 | 1.8702
25 | 1.870672
26 | 1.859612
27 | 1.860034
28 | 1.859165
29 | 1.84814
30 | 1.849202
31 | 1.883468
32 | 1.862821
33 | 1.852085
34 | 1.84695
35 | 1.836828
36 | 1.837162
37 | 1.831672
38 | 1.821147
39 | 1.816506
40 | 1.811382
41 | 1.811606
42 | 1.806055
43 | 1.813204
44 | 1.806264
45 | 1.795831
46 | 1.785885
47 | 1.780327
48 | 1.815076
49 | 1.815703
50 | 1.800243
51 | 1.790448
52 | 1.780343
53 | 1.775329
54 | 1.770263
55 | 1.760081
56 | 1.749648
57 | 1.74965
58 | 1.745029
59 | 1.739646
60 | 1.728564
61 | 1.7239
62 | 1.713979
63 | 1.71397
64 | 1.703652
65 | 1.704014
66 | 1.693572
67 | 1.687658
68 | 1.683074
69 | 1.677927
70 | 1.673206
71 | 1.667437
72 | 1.662266
73 | 1.657424
74 | 1.652539
75 | 1.647217
76 | 1.636414
77 | 1.636255
78 | 1.641119
79 | 1.63157
80 | 1.621213
81 | 1.616427
82 | 1.615824
83 | 1.616724
84 | 1.610866
85 | 1.60066
86 | 1.595917
87 | 1.596218
88 | 1.595807
89 | 1.590651
91 | 1.625994
92 | 1.615743
93 | 1.605663
94 | 1.594975
95 | 1.59041
96 | 1.585352
97 | 1.579974
98 | 1.575219
99 | 1.569798
100 | 1.570257
101 | 1.56525
102 | 1.559634
103 | 1.564982
104 | 1.574979
105 | 1.565281
106 | 1.559755
107 | 1.549898
108 | 1.543877
109 | 1.545019
110 | 1.544594
111 | 1.534309
112 | 1.52876
113 | 1.528926
114 | 1.529092
115 | 1.523906
116 | 1.518668
117 | 1.513648
118 | 1.513605
119 | 1.513947
120 | 1.53396
121 | 1.539137
122 | 1.523625
123 | 1.513581
124 | 1.507785
125 | 1.503196
126 | 1.497822
127 | 1.492849
128 | 1.492414
129 | 1.487483
130 | 1.482535
131 | 1.482787
132 | 1.476971
133 | 1.481902
134 | 1.498137
135 | 1.482078
136 | 1.477116
137 | 1.472077
138 | 1.472248
139 | 1.467011
140 | 1.461767
141 | 1.456695
142 | 1.451355
143 | 1.451616
144 | 1.446816
145 | 1.446757
146 | 1.44138
147 | 1.436246
148 | 1.436815
149 | 1.436295
150 | 1.441858
151 | 1.467206
152 | 1.451864
153 | 1.447138
154 | 1.441791
155 | 1.431631
156 | 1.431808
157 | 1.426256
158 | 1.426088
159 | 1.421263
160 | 1.416327
161 | 1.416578
162 | 1.41084
163 | 1.410995
164 | 1.406171
165 | 1.406336
166 | 1.400455
167 | 1.421787
168 | 1.432455