## Sheet1
cycle | capacity
1 | 1.855005
2 | 1.843196
3 | 1.839602
4 | 1.830674
5 | 1.8327
6 | 1.828529
7 | 1.821201
8 | 1.81517
9 | 1.804298
10 | 1.8231
11 | 1.812125
12 | 1.804692
13 | 1.790844
14 | 1.783471
15 | 1.780939
16 | 1.771209
17 | 1.76863
18 | 1.75363
19 | 1.74622
20 | 1.737665
21 | 1.731517
22 | 1.708595
23 | 1.71147
24 | 1.707502
25 | 1.749238
26 | 1.73277
27 | 1.722231
28 | 1.711846
29 | 1.699268
30 | 1.694037
31 | 1.681903
32 | 1.676977
33 | 1.665523
34 | 1.657192
35 | 1.648224
36 | 1.63877
37 | 1.627649
38 | 1.622154
39 | 1.614007
40 | 1.676052
41 | 1.649301
42 | 1.632383
43 | 1.616416
44 | 1.610903
45 | 1.595464
46 | 1.726707
47 | 1.716567
48 | 1.695824
49 | 1.677778
50 | 1.660659
51 | 1.666411
52 | 1.646834
53 | 1.625764
54 | 1.612158
55 | 1.605737
56 | 1.673645
57 | 1.640435
58 | 1.613265
59 | 1.592096
60 | 1.586601
61 | 1.580077
62 | 1.564173
63 | 1.555618
64 | 1.540205
65 | 1.532161
66 | 1.531623
67 | 1.52226
68 | 1.506527
69 | 1.501422
70 | 1.496353
71 | 1.533426
72 | 1.523845
73 | 1.501192
74 | 1.492418
75 | 1.483324
76 | 1.480738
77 | 1.473508
78 | 1.468019
79 | 1.458092
80 | 1.447866
81 | 1.452781
82 | 1.442536
83 | 1.439271
84 | 1.428648
85 | 1.424903
86 | 1.469812
87 | 1.452582
88 | 1.442834
89 | 1.428376
90 | 1.415455
91 | 1.454577
92 | 1.428318
93 | 1.419703
94 | 1.415561
95 | 1.40568
96 | 1.408446
97 | 1.396855
98 | 1.393567
99 | 1.389364
100 | 1.378565
101 | 1.384901
102 | 1.370325
103 | 1.373346
104 | 1.367949
105 | 1.356714
106 | 1.460431
107 | 1.4501
108 | 1.438141
109 | 1.428368
110 | 1.414787
111 | 1.413889
112 | 1.398933
113 | 1.395332
114 | 1.390046
115 | 1.386027
116 | 1.388215
117 | 1.376183
118 | 1.364717
119 | 1.358985
120 | 1.346231
121 | 1.426843
122 | 1.406448
123 | 1.393491
124 | 1.388249
125 | 1.370188
126 | 1.379695
127 | 1.368659
128 | 1.362737
129 | 1.363405
130 | 1.351865
131 | 1.354797
132 | 1.341051